## Analisi dell'olio
00042_MOTORE_06 | Limiti | Stima | Analisi 1 | Analisi 2 | Analisi 3 | Analisi 4 | Analisi 5 | Analisi 6 | Analisi 7 | Analisi 8 | Analisi 9 | Analisi 10 | Analisi 11 | Analisi 12 | Analisi 13 | Analisi 14 | Analisi 15 | Analisi 16 | Analisi 17 | Analisi 18 | Analisi 19 | Analisi 20 | Analisi 21 | Analisi 22 | Analisi 23 | Analisi 24 | Analisi 25 | Analisi 26 | Analisi 27 | Analisi 28 | Analisi 29 | Analisi 30 | Analisi 31 | Analisi 32 | Analisi 33 | Analisi 34 | Analisi 35 | Analisi 36 | Analisi 37 | Analisi 38 | Analisi 39 | Analisi 40 | Analisi 41 | Analisi 42 | Analisi 43 | Analisi 44 | Analisi 45 | Analisi 46 | Analisi 47 | Analisi 48 | Analisi 49 | Analisi 50 | Analisi 51 | Analisi 52 | Analisi 53 | Analisi 54 | Analisi 55 | Analisi 56 | Analisi 57 | Analisi 58 | Analisi 59 | Analisi 60 | Analisi 61 | Analisi 62 | Analisi 63 | Analisi 64 | Analisi 65 | Analisi 66 | Analisi 67 | Analisi 68 | Analisi 69 | Analisi 70 | Analisi 71 | Analisi 72 | Analisi 73 | Analisi 74 | Analisi 75 | Analisi 76 | Analisi 77 | Analisi 78 | Analisi 79 | Analisi 80 | Analisi 81 | Analisi 82 | Analisi 83 | Analisi 84 | Analisi 85 | Analisi 86 | Analisi 87 | Analisi 88 | Analisi 89 | Analisi 90 | Analisi 91 | Analisi 92 | Analisi 93 | Analisi 94 | Analisi 95 | Analisi 96 | Analisi 97 | Analisi 98 | Analisi 99 | Analisi 100 | Analisi 101 | Analisi 102 | Analisi 103 | Analisi 104 | Analisi 105 | Analisi 106 | Analisi 107 | Analisi 108 | Analisi 109 | Analisi 110 | Analisi 111 | Analisi 112 | Analisi 113 | Analisi 114 | Analisi 115 | Analisi 116 | Analisi 117 | Analisi 118 | Analisi 119 | Analisi 120 | Analisi 121 | Analisi 122 | Analisi 123 | Analisi 124 | Analisi 125 | Analisi 126 | Analisi 127 | Analisi 128 | Analisi 129 | Analisi 130 | Analisi 131 | Analisi 132 | Analisi 133 | Analisi 134 | Analisi 135 | Analisi 136 | Analisi 137 | Analisi 138 | Analisi 139 | Analisi 140 | Analisi 141 | Analisi 142 | Analisi 143 | Analisi 144 | Analisi 145 | Analisi 146 | Analisi 147 | Analisi 148 | Analisi 149 | Analisi 150 | Analisi 151 | Analisi 152 | Analisi 153 | Analisi 154
Ore motore |  | 30465 | 29210 | 29153 | 28986 | 28730 | 28436 | 28255 | 28019 | 27575 | 27437 | 27295 | 27031 | 26743 | 26631 | 26487 | 26234 | 25940 | 25693 | 25556 | 25300 | 25007 | 24851 | 24710 | 24471 | 24181 | 23926 | 23788 | 23502 | 23059 | 22827 | 22597 | 22353 | 22213 | 22063 | 21814 | 21534 | 21320 | 21200 | 20951 | 20467 | 20313 | 20079 | 19841 | 19637 | 19635 | 18989 | 18808 | 18637 | 18389 | 18243 | 18043 | 17892 | 17319 | 17247 | 17172 | 17095 | 17020 | 16956 | 16871 | 16871 | 16721 | 16646 | 16571 | 16307 | 16144 | 15905 | 15659 | 15486 | 15350 | 14852 | 14714 | 14584 | 14321 | 14081 | 13821 | 13705 | 13471 | 13218 | 13018 | 12637 | 12355 | 12193 | 12026 | 11534 | 11370 | 11224 | 10971 | 10717 | 10500 | 10357 | 10145 | 9853 | 9723 | 9575 | 9324 | 9075 | 8936 | 8854 | 8771 | 8503 | 8254 | 8147 | 8046 | 7950 | 7699 | 7446 | 7320 | 7211 | 7122 | 6869 | 6616 | 6523 | 6415 | 6311 | 6054 | 5824 | 5624 | 5531 | 5268 | 5017 | 4177 | 4803 | 4711 | 4583 | 4381 | 4199 | 4043 | 3790 | 3593 | 3398 | 3243 | 2993 | 2844 | 2611 | 2427 | 2363 | 2149 | 1982 | 1764 | 1582 | 1320 | 1107 | 896 | 897 | 810 | 747 | 691 | 590 | 519 | 406 | 331 | 256 | 181 | 107 | 75
Ore mot./gear. da prec. prelievo |  |  | 57 | 167 | 256 | 294 | 181 | 236 | 444 | 138 | 142 | 264 | 288 | 112 | 144 | 253 | 294 | 247 | 137 | 256 | 293 | 156 | 141 | 239 | 290 | 255 | 138 | 286 | 443 | 232 | 230 | 244 | 140 | 150 | 249 | 280 | 214 | 120 | 249 | 484 | 154 | 234 | 238 | 204 | 2 | 646 | 181 | 171 | 248 | 146 | 200 | 151 | 573 | 72 | 75 | 77 | 75 | 64 | 85 | 0 | 150 | 75 | 75 | 264 | 163 | 239 | 246 | 173 | 136 | 498 | 138 | 130 | 263 | 240 | 260 | 116 | 234 | 253 | 200 | 381 | 282 | 162 | 167 | 492 | 164 | 146 | 253 | 254 | 217 | 143 | 212 | 292 | 130 | 148 | 251 | 249 | 139 | 82 | 83 | 268 | 249 | 107 | 101 | 96 | 251 | 253 | 126 | 109 | 89 | 253 | 253 | 93 | 108 | 104 | 257 | 230 | 200 | 93 | 263 | 251 | 840 | -626 | 92 | 128 | 202 | 182 | 156 | 253 | 197 | 195 | 155 | 250 | 149 | 233 | 184 | 64 | 214 | 167 | 218 | 182 | 262 | 213 | 210 | 86 | 87 | 63 | 56 | 101 | 71 | 113 | 75 | 75 | 75 | 74 | 32 | 75
Ore olio |  | 2029 | 774 | 650 | 500 | 250 | 861 | 650 | 500 | 832 | 650 | 500 | 250 | 803 | 650 | 500 | 250 | 933 | 650 | 500 | 250 | 836 | 650 | 500 | 250 | 943 | 650 | 500 | 250 | 650 | 500 | 250 | 819 | 650 | 500 | 250 | 836 | 650 | 500 | 250 | 650 | 500 | 250 | 852 | 650 | 500 | 838 | 650 | 500 | 250 | 850 | 650 | 500 | 750 | 675 | 600 | 525 | 450 | 375 | 300 | 225 | 150 | 75 | 850 | 650 | 500 | 250 | 850 | 650 | 500 | 850 | 650 | 500 | 250 | 850 | 650 | 500 | 250 | 850 | 668 | 287 | 829 | 650 | 500 | 817 | 650 | 500 | 250 | 864 | 650 | 500 | 250 | 779 | 650 | 501 | 250 | 820 | 700 | 600 | 571 | 249 | 808 | 701 | 600 | 504 | 253 | 824 | 705 | 596 | 507 | 254 | 733 | 707 | 599 | 495 | 240 | 807 | 607 | 514 | 251 | 827 | 702 | 616 | 524 | 396 | 194 | 780 | 647 | 393 | 196 | 785 | 632 | 382 | 274 | 814 | 667 | 181 | 389 | 222 | 864 | 684 | 422 | 200 | 896 | 897 | 810 | 747 | 691 | 590 | 519 | 406 | 331 | 256 | 181 | 107 | 75
Ore olio da prec. prelievo |  |  | 124 | 150 | 250 | 250 | 211 | 150 | 500 | 182 | 150 | 250 | 250 | 153 | 150 | 250 | 250 | 283 | 150 | 250 | 250 | 186 | 150 | 250 | 250 | 293 | 150 | 250 | 250 | 150 | 250 | 250 | 169 | 150 | 250 | 250 | 186 | 150 | 250 | 250 | 150 | 250 | 250 | 202 | 150 | 500 | 188 | 150 | 250 | 250 | 200 | 150 | 500 | 75 | 75 | 75 | 75 | 75 | 75 | 75 | 75 | 75 | 75 | 200 | 150 | 250 | 250 | 200 | 150 | 500 | 200 | 150 | 250 | 250 | 200 | 150 | 250 | 250 | 182 | 381 | 287 | 179 | 150 | 500 | 167 | 150 | 250 | 250 | 214 | 150 | 250 | 250 | 129 | 149 | 251 | 250 | 120 | 100 | 29 | 322 | 249 | 107 | 101 | 96 | 251 | 253 | 119 | 109 | 89 | 253 | 254 | 26 | 108 | 104 | 255 | 240 | 200 | 93 | 263 | 251 | 125 | 86 | 92 | 128 | 202 | 194 | 133 | 254 | 197 | 196 | 153 | 250 | 108 | 274 | 147 | 486 | 181 | 167 | 222 | 180 | 262 | 222 | 200 | 86 | 87 | 63 | 56 | 101 | 71 | 113 | 75 | 75 | 75 | 74 | 107 | 75
Fine carica |  |  | TRUE | FALSE | FALSE | FALSE | TRUE | FALSE | FALSE | TRUE | FALSE | FALSE | FALSE | TRUE | FALSE | FALSE | FALSE | TRUE | FALSE | FALSE | FALSE | TRUE | FALSE | FALSE | FALSE | TRUE | FALSE | FALSE | FALSE | TRUE | FALSE | FALSE | TRUE | FALSE | FALSE | FALSE | TRUE | FALSE | FALSE | FALSE | TRUE | FALSE | FALSE | TRUE | FALSE | FALSE | TRUE | FALSE | FALSE | FALSE | TRUE | FALSE | FALSE | TRUE | FALSE | FALSE | FALSE | FALSE | FALSE | FALSE | FALSE | FALSE | FALSE | TRUE | FALSE | FALSE | FALSE | TRUE | FALSE | FALSE | TRUE | FALSE | FALSE | FALSE | TRUE | FALSE | FALSE | FALSE | TRUE | FALSE | FALSE | TRUE | FALSE | FALSE | TRUE | FALSE | FALSE | FALSE | TRUE | FALSE | FALSE | FALSE | TRUE | FALSE | FALSE | FALSE | TRUE | FALSE | FALSE | FALSE | FALSE | TRUE | FALSE | FALSE | FALSE | FALSE | TRUE | FALSE | FALSE | FALSE | FALSE | TRUE | FALSE | FALSE | FALSE | FALSE | TRUE | FALSE | FALSE | FALSE | TRUE | FALSE | FALSE | FALSE | FALSE | FALSE | TRUE | FALSE | FALSE | FALSE | TRUE | FALSE | FALSE | FALSE | TRUE | FALSE | FALSE | TRUE | FALSE | TRUE | FALSE | FALSE | FALSE | FALSE | TRUE | FALSE | FALSE | FALSE | FALSE | FALSE | FALSE | FALSE | FALSE | FALSE | FALSE | TRUE
Data prelievo campione |  | 27/02/2020 | 2020-01-06 | 2020-01-03 | 2019-12-28 | 2019-12-17 | 2019-12-05 | 2019-11-27 | 2019-11-17 | 2019-10-30 | 2019-10-23 | 2019-10-17 | 2019-10-06 | 2019-09-24 | 2019-09-19 | 2019-09-13 | 2019-09-02 | 2019-08-20 | 2019-08-10 | 2019-08-04 | 2019-07-24 | 2019-07-12 | 2019-07-05 | 2019-06-29 | 2019-06-18 | 2019-06-05 | 2019-05-25 | 2019-05-19 | 2019-05-07 | 2019-04-17 | 2019-04-10 | 2019-03-31 | 2019-03-18 | 2019-03-13 | 2019-03-06 | 2019-02-23 | 2019-02-11 | 2019-02-02 | 2019-01-27 | 2019-01-15 | 2018-12-25 | 2018-12-18 | 2018-12-08 | 2018-11-28 | 2018-11-19 | 2018-11-13 | 2018-10-23 | 2018-10-15 | 2018-10-08 | 2018-09-27 | 2018-09-17 | 2018-09-11 | 2018-09-05 | 2018-08-11 | 2018-08-08 | 2018-08-06 | 2018-08-02 | 2018-07-30 | 2018-07-27 | 2018-07-23 | 2018-07-20 | 2018-07-17 | 2018-07-14 | 2018-07-09 | 2018-06-28 | 2018-06-21 | 2018-06-11 | 2018-05-31 | 2018-05-23 | 2018-05-17 | 2018-04-25 | 2018-04-20 | 2018-04-14 | 2018-04-03 | 2018-03-24 | 2018-03-13 | 2018-03-08 | 2018-02-26 | 2018-02-16 | 2018-02-07 | 2018-01-22 | 2018-01-10 | 2018-01-03 | 2017-12-27 | 2017-12-06 | 2017-11-29 | 2017-11-23 | 2017-11-12 | 2017-11-01 | 2017-10-23 | 2017-10-17 | 2017-10-08 | 2017-09-25 | 2017-09-19 | 2017-09-13 | 2017-09-01 | 2017-08-22 | 2017-08-16 | 2017-08-11 | 2017-08-09 | 2017-07-28 | 2017-07-17 | 2017-07-12 | 2017-07-08 | 2017-07-04 | 2017-06-23 | 2017-06-12 | 2017-06-07 | 2017-06-02 | 2017-05-30 | 2017-05-19 | 2017-05-08 | 2017-05-04 | 2017-04-29 | 2017-04-25 | 2017-04-15 | 2017-04-04 | 2017-03-27 | 2017-03-23 | 2017-03-12 | 2017-03-01 | 2017-02-24 | 2017-02-21 | 2017-02-16 | 2017-02-11 | 2017-02-03 | 2017-01-24 | 2017-01-17 | 2017-01-06 | 2016-12-28 | 2016-12-21 | 2016-12-14 | 2016-12-05 | 2016-11-26 | 2016-11-16 | 2016-11-08 | 2016-11-05 | 2016-10-27 | 2016-10-20 | 2016-10-10 | 2016-10-03 | 2016-09-20 | 2016-09-10 | 2016-09-02 | 2016-09-02 | 2016-08-27 | 2016-08-24 | 2016-08-21 | 2016-08-19 | 2016-08-14 | 2016-08-11 | 2016-08-09 | 2016-08-03 | 2016-08-01 | 2016-07-28 | 2016-07-20
Giorni da prec. prelievo |  |  | 3 | 6 | 11 | 12 | 8 | 10 | 18 | 7 | 6 | 11 | 12 | 5 | 6 | 11 | 13 | 10 | 6 | 11 | 12 | 7 | 6 | 11 | 13 | 11 | 6 | 12 | 20 | 7 | 10 | 13 | 5 | 7 | 11 | 12 | 9 | 6 | 12 | 21 | 7 | 10 | 10 | 9 | 6 | 21 | 8 | 7 | 11 | 10 | 6 | 6 | 25 | 3 | 2 | 4 | 3 | 3 | 4 | 3 | 3 | 3 | 5 | 11 | 7 | 10 | 11 | 8 | 6 | 22 | 5 | 6 | 11 | 10 | 11 | 5 | 10 | 10 | 9 | 16 | 12 | 7 | 7 | 21 | 7 | 6 | 11 | 11 | 9 | 6 | 9 | 13 | 6 | 6 | 12 | 10 | 6 | 5 | 2 | 12 | 11 | 5 | 4 | 4 | 11 | 11 | 5 | 5 | 3 | 11 | 11 | 4 | 5 | 4 | 10 | 11 | 8 | 4 | 11 | 11 | 5 | 3 | 5 | 5 | 8 | 10 | 7 | 11 | 9 | 7 | 7 | 9 | 9 | 10 | 8 | 3 | 9 | 7 | 10 | 7 | 13 | 10 | 8 | 6 | 6 | 3 | 3 | 2 | 5 | 3 | 2 | 6 | 2 | 4 | 8
Olio |  | MOBIL - Pegasus 605 ULTRA | MOBIL - Pegasus 605 ULTRA | MOBIL - Pegasus 605 ULTRA | MOBIL - Pegasus 605 ULTRA | MOBIL - Pegasus 605 ULTRA | MOBIL - Pegasus 605 ULTRA | MOBIL - Pegasus 605 ULTRA | MOBIL - Pegasus 605 ULTRA | MOBIL - Pegasus 605 ULTRA | MOBIL - Pegasus 605 ULTRA | MOBIL - Pegasus 605 ULTRA | MOBIL - Pegasus 605 ULTRA | MOBIL - Pegasus 605 ULTRA | MOBIL - Pegasus 605 ULTRA | MOBIL - Pegasus 605 ULTRA | MOBIL - Pegasus 605 ULTRA | MOBIL - Pegasus 605 ULTRA | MOBIL - Pegasus 605 ULTRA | MOBIL - Pegasus 605 ULTRA | MOBIL - Pegasus 605 ULTRA | MOBIL - Pegasus 605 ULTRA | MOBIL - Pegasus 605 ULTRA | MOBIL - Pegasus 605 ULTRA | MOBIL - Pegasus 605 ULTRA | MOBIL - Pegasus 605 ULTRA | MOBIL - Pegasus 605 ULTRA | MOBIL - Pegasus 605 ULTRA | MOBIL - Pegasus 605 ULTRA | MOBIL - Pegasus 605 ULTRA | MOBIL - Pegasus 605 ULTRA | MOBIL - Pegasus 605 ULTRA | MOBIL - Pegasus 605 ULTRA | MOBIL - Pegasus 605 ULTRA | MOBIL - Pegasus 605 ULTRA | MOBIL - Pegasus 605 ULTRA | MOBIL - Pegasus 605 ULTRA | MOBIL - Pegasus 605 ULTRA | MOBIL - Pegasus 605 ULTRA | MOBIL - Pegasus 605 ULTRA | MOBIL - Pegasus 605 ULTRA | MOBIL - Pegasus 605 ULTRA | MOBIL - Pegasus 605 ULTRA | MOBIL - Pegasus 605 ULTRA | MOBIL - Pegasus 605 ULTRA | MOBIL - Pegasus 605 ULTRA | MOBIL - Pegasus 605 ULTRA | MOBIL - Pegasus 605 ULTRA | MOBIL - Pegasus 605 ULTRA | MOBIL - Pegasus 605 ULTRA | MOBIL - Pegasus 605 ULTRA | MOBIL - Pegasus 605 ULTRA | MOBIL - Pegasus 605 ULTRA | MOBIL - Pegasus 605 ULTRA | MOBIL - Pegasus 605 ULTRA | MOBIL - Pegasus 605 ULTRA | MOBIL - Pegasus 605 ULTRA | MOBIL - Pegasus 605 ULTRA | MOBIL - Pegasus 605 ULTRA | MOBIL - Pegasus 605 AMERICA | MOBIL - Pegasus 605 AMERICA | MOBIL - Pegasus 605 AMERICA | MOBIL - Pegasus 605 AMERICA | MOBIL - Pegasus 605 AMERICA | MOBIL - Pegasus 605 AMERICA | MOBIL - Pegasus 605 AMERICA | MOBIL - Pegasus 605 AMERICA | MOBIL - Pegasus 605 AMERICA | MOBIL - Pegasus 605 AMERICA | MOBIL - Pegasus 605 AMERICA | MOBIL - Pegasus 605 AMERICA | MOBIL - Pegasus 605 AMERICA | MOBIL - Pegasus 605 AMERICA | MOBIL - Pegasus 605 AMERICA | MOBIL - Pegasus 605 AMERICA | MOBIL - Pegasus 605 AMERICA | MOBIL - Pegasus 605 AMERICA | MOBIL - Pegasus 605 AMERICA | MOBIL - Pegasus 605 AMERICA | MOBIL - Pegasus 605 AMERICA | MOBIL - Pegasus 605 AMERICA | MOBIL - Pegasus 605 AMERICA | MOBIL - Pegasus 605 AMERICA | MOBIL - Pegasus 605 AMERICA | MOBIL - Pegasus 605 AMERICA | MOBIL - Pegasus 605 AMERICA | MOBIL - Pegasus 605 AMERICA | MOBIL - Pegasus 605 AMERICA | MOBIL - Pegasus 605 AMERICA | MOBIL - Pegasus 605 AMERICA | MOBIL - Pegasus 605 AMERICA | MOBIL - Pegasus 605 AMERICA | MOBIL - Pegasus 605 AMERICA | MOBIL - Pegasus 605 AMERICA | MOBIL - Pegasus 605 AMERICA | MOBIL - Pegasus 605 AMERICA | MOBIL - Pegasus 605 AMERICA | MOBIL - Pegasus 605 AMERICA | MOBIL - Pegasus 605 AMERICA | MOBIL - Pegasus 605 AMERICA | MOBIL - Pegasus 605 AMERICA | MOBIL - Pegasus 605 AMERICA | MOBIL - Pegasus 605 AMERICA | MOBIL - Pegasus 605 AMERICA | MOBIL - Pegasus 605 AMERICA | MOBIL - Pegasus 605 AMERICA | MOBIL - Pegasus 605 AMERICA | MOBIL - Pegasus 605 AMERICA | MOBIL - Pegasus 605 AMERICA | MOBIL - Pegasus 605 AMERICA | MOBIL - Pegasus 605 AMERICA | MOBIL - Pegasus 605 AMERICA | MOBIL - Pegasus 605 AMERICA | MOBIL - Pegasus 605 AMERICA | MOBIL - Pegasus 605 AMERICA | MOBIL - Pegasus 605 AMERICA | MOBIL - Pegasus 605 AMERICA | MOBIL - Pegasus 605 AMERICA | MOBIL - Pegasus 605 AMERICA | MOBIL - Pegasus 605 AMERICA | MOBIL - Pegasus 605 AMERICA | MOBIL - Pegasus 605 AMERICA | MOBIL - Pegasus 605 AMERICA | MOBIL - Pegasus 605 AMERICA | MOBIL - Pegasus 605 AMERICA | MOBIL - Pegasus 605 AMERICA | MOBIL - Pegasus 605 AMERICA | MOBIL - Pegasus 605 AMERICA | MOBIL - Pegasus 605 AMERICA | MOBIL - Pegasus 605 AMERICA | MOBIL - Pegasus 605 AMERICA | MOBIL - Pegasus 605 AMERICA | MOBIL - Pegasus 605 AMERICA | MOBIL - Pegasus 605 AMERICA | MOBIL - Pegasus 605 AMERICA | MOBIL - Pegasus 605 AMERICA | MOBIL - Pegasus 605 AMERICA | MOBIL - Pegasus 605 AMERICA | MOBIL - Pegasus 605 AMERICA | MOBIL - Pegasus 605 AMERICA | MOBIL - Pegasus 605 AMERICA | MOBIL - Pegasus 605 AMERICA | MOBIL - Pegasus 605 AMERICA | MOBIL - Pegasus 605 AMERICA | MOBIL - Pegasus 605 AMERICA | MOBIL - Pegasus 605 AMERICA | MOBIL - Pegasus 605 AMERICA | MOBIL - Pegasus 605 AMERICA | MOBIL - Pegasus 605 AMERICA | MOBIL - Pegasus 605 AMERICA | MOBIL - Pegasus 605 AMERICA | MOBIL - Pegasus 605 AMERICA | MOBIL - Pegasus 605 AMERICA | MOBIL - Pegasus 605 AMERICA | MOBIL - Pegasus 605 AMERICA | MOBIL - Pegasus 605 AMERICA
Viscosità a 100°C (cSt) | < 17 | 2214 | 15.15 | 15.09 | 14.92 | 14.51 | 15.21 | 14.99 | 14.89 | 15.44 | 15.32 | 15.18 | 14.7 | 15.53 | 15.45 | 15.4 | 15.2 | 15.24 | 15.2 | 15.09 | 14.93 | 14.83 | 14.62 | 14.56 | 14.72 | 15.44 | 14.99 | 14.64 | 14.73 | 15.31 | 14.82 | 14.49 | 14.57 | 14.59 | 14.32 | 14.07 | 14.65 | 14.47 | 14.34 | 14.1 | 14.82 | 14.53 | 14.22 | 14.35 | 14.48 | 14.36 | 14.63 | 14.64 | 14.42 | 14.17 | 15.02 | 14.79 | 14.78 | 14.8 | 14.57 | 14.68 | 14.42 | 14.5 | 14.47 | 14.3 | 14.27 | 14.17 | 14.07 | 14 | 13.69 | 13.57 | 13.32 | 13.99 | 13.75 | 13.69 | 14.86 | 14.78 | 14.67 | 14.52 | 14.6 | 14.36 | 14.4 | 14.22 | 14.61 | 14.45 | 14.1 | 14.23 | 14.12 | 13.99 | 14.52 | 14.59 | 14.49 | 14.37 | 13.56 | 13.41 | 13.24 | 13.13 | 13.94 | 13.79 | 13.72 | 13.58 | 14.36 | 14.29 | 14.24 | 14.77 | 14.09 | 14.02 | 13.8 | 13.82 | 13.71 | 13.23 | 14.06 | 13.95 | 13.9 | 13.85 | 13.64 | 14.09 | 14.03 | 13.91 | 13.83 | 13.5 | 13.2 | 13.86 | 13.8 | 13.53 | 14.32 | 13.99 | 14.03 | 13.98 | 13.76 | 13.5 | 14.77 | 14.7 | 14.49 | 14.68 | 14.47 | 14.13 | 13.84 | 13.66 | 14.74 | 13.76 | 14.52 | 14.23 | 14 | 15.52 | 14.94 | 14.64 | 13.98 | 14.66 | 14.66 | 14.53 | 14.45 | 14.36 | 14.23 | 14.32 | 13.97 | 13.82 | 13.71 | 13.63 | 13.67 | 13.36
Viscosità a 40°C (cSt) | < 171,88
Indice di basicità - TBN (mg KOH/g) | > 2,65 | -597 | 7.7 | 7.9 | 8.4 | 5.5 | 4.2 | 5 | 5.1 | 4.1 | 4.3 | 5.3 | 5.6 | 5 | 4.8 | 5.3 | 5.5 | 4.2 | 4.2 | 5 | 5.4 | 4.8 | 4.8 | 5 | 5.8 | 4 | 4.6 | 4.3 | 5.5 | 4.9 | 5.6 | 5.4 | 3.8 | 4 | 4.6 | 4.4 | 4.1 | 4.2 | 4.7 | 5.1 | 4.5 | 4.9 | 5.2 | 4 | 4.3 | 5.1 | 4.8 | 5.2 | 5 | 4.9 | 4.1 | 5 | 4.6 | 3.5 | 3.9 | 4 | 4.1 | 4.6 | 4.7 | 5.1 | 5.2 | 5 | 5.2 | 3.1 | 3.1 | 4.2 | 4.2 | 3 | 3.4 | 3.9 | 3.6 | 4 | 4.3 | 4.8 | 3 | 3.5 | 3.9 | 3.8 | 2.9 | 2.9 | 4.6 | 3 | 3.4 | 3.4 | 2.7 | 3.1 | 3.2 | 3.7 | 3.2 | 3.2 | 3.5 | 3.9 | 3.2 | 3.1 | 6 | 3.5 | 2.9 | 3.6 | 3.3 | 3.6 | 3.8 | 3.52 | 3.08 | 3.46 | 3.49 | 4.36 | 3.07 | 3.46 | 2.98 | 3.06 | 4.01 | 2.99 | 2.46 | 2.92 | 2.79 | 3.41 | 4.33 | 3.9 | 4.48 | 4.59 | 3.62 | 3.49 | 3.59 | 3.8 | 4.04 | 4.43 | 3.71 | 3.76 | 4.02 | 4.57 | 3.58 | 3.49 | 4.02 | 4.29 | 3.37 | 3.5 | 3.57 | 3.66 | 4.29 | 3.46 | 3.56 | 3.89 | 4.17 | 3.24 | 3.59 | 3.5 | 3.49 | 4.48 | 3.6 | 4.7 | 3.86 | 4.1 | 4.19 | 4.29 | 4.77 | 4.76
Indice di acidità - TAN (mg KOH/g) | < 3,5 | 6556 | 1.05 | 1.19 | 0.95 | 0.9 | 0.95 | 1.41 | 1.65 | 1.42 | 0.95 | 1.58 | 1.17 | 1.23 | 0.56 | 1.16 | 0.78 | 1.08 | 1.44 | 1.3 | 0.84 | 1.57 | 1.27 | 0.97 | 0.8 | 1 | 1.24 | 1.22 | 0.95 | 1.28 | 1.12 | 0.95 | 1.32 | 1.07 | 0.9 | 0.74 | 1.02 | 1.01 | 0.46 | 1.04 | 0.77 | 1.28 | 0.8 | 1.46 | 1.17 | 1.31 | 1.11 | 1.25 | 1.36 | 0.92 | 1.32 | 1.39 | 0.75 | 1.21 | 1.29 | 1.11 | 1.08 | 0.89 | 0.62 | 0.87 | 0.55 | 1.43 | 1.31 | 1.99 | 1.38 | 1 | 0.98 | 1.22 | 0.61 | 1.12 | 1.65 | 0.65 | 0.64 | 1.13 | 1.21 | 1.52 | 1.06 | 1.01 | 1.64 | 1.5 | 0.85 | 1.69 | 1.44 | 1.21 | 0.88 | 1.02 | 1.31 | 0.84 | 1.68 | 1.54 | 1.96 | 1.16 | 1.43 | 1.9 | 0.94 | 0.98 | 0.97 | 1.22 | 1.23 | 1.36 | 0.83 | 1.83 | 1.67 | 1.42 | 1.1 | 0.98 | 1.8 | 1.62 | 1.46 | 1.33 | 0.9 | 1.11 | 1.71 | 1.38 | 0.9 | 1.13 | 0.63 | 0.95 | 1.45 | 1.04 | 1.55 | 1.51 | 0.56 | 1.49 | 1.19 | 1.04 | 1.32 | 1.23 | 1.03 | 1.35 | 1.39 | 1.44 | 1.06 | 1.2 | 1.37 | 1.09 | 1.57 | 0.55 | 0.62 | 1.56 | 1.58 | 1.33 | 1.27 | 1.43 | 1.6 | 1.23 | 1.52 | 1.33 | 1.16 | 1.53 | 1.27 | 1.13 | 1.55 | 1.06 | 0.82 | 0.72
Valore ipH | > 4
Ossidazione (ABS/cm) | < 20 | 2029 | 9.7 | 10.6 | 9.2 | 6.2 | 11 | 9.8 | 7.9 | 10.2 | 9.3 | 8.5 | 6.3 | 10.8 | 10 | 8.7 | 6.3 | 12.4 | 10.8 | 10.2 | 8.8 | 10.5 | 9.5 | 9 | 6.8 | 12.6 | 11.3 | 10.6 | 7.5 | 9.8 | 6.1 | 6.4 | 10.3 | 9.5 | 8.5 | 6.2 | 10 | 8.5 | 7.4 |  |  |  |  | 10.5 | 9 | 7.9 | 9.5 | 8.2 | 7.1 | 5.2 | 11 | 10.3 | 9.2 | 10.7 | 10.3 | 9.5 | 9 | 8 | 7.4 | 6.6 | 5.5 | 4.7 | 3.6 | 9.4 | 7.3 | 6 | 4.2 | 7.6 | 6.3 | 5.4 | 7.9 | 7.1 | 5.9 | 3.7 | 7.3 | 5.2 | 4.7 | 3.2 | 7.9 | 6.6 | 3.9 | 8.1 | 6.9 | 5.7 | 7.7 | 6.5 | 5.4 | 3.8 | 6.8 | 5.5 | 4.8 | 3.9 | 8 | 6.9 | 5.8 | 4 | 6.8 | 5.9 | 5.4 | 5 | 3.4 | 7.56 | 6.74 | 5.99 | 5.44 | 3.77 | 8.19 | 7.22 | 6.34 | 5.93 | 4.09 | 10.39 | 6.98 | 7.98 | 6.95 | 4.6 | 1.19 | 6.79 | 6.49 | 4.06 | 9.09 | 8.48 | 8.22 | 7.3 | 6.18 | 4.36 | 8.87 | 7.52 | 6.02 | 4.29 | 9.14 | 7.58 | 5.34 | 3.91 | 10.4 | 8.57 | 8.45 | 6.04 | 4.77 | 13.44 | 11.9 | 8.84 | 6.27 | 11.69 | 11.71 | 10.74 | 10.07 | 9.77 | 6.14 | 7.56 | 7.03 | 5.94 | 5.39 | 4.79 | 3.53 | 3.12
Nitratione - IR (ABS/cm) | < 20 | 2598 | 7.9 | 8.4 | 7.2 | 4.9 | 6.7 | 6.2 | 4.1 | 6 | 5.1 | 4.5 | 4 | 5.9 | 5.7 | 4.5 | 3.2 | 8.7 | 7.5 | 7.3 | 4.8 | 8 | 6.9 | 6.3 | 4.2 | 9.7 | 8.4 | 7.2 | 4 | 7.4 | 0 | 3.5 | 7 | 6.2 | 4.8 | 3.4 | 6.1 | 4.6 | 3.8 |  |  |  |  | 5.7 | 4.6 | 3.8 | 5.4 | 4.3 | 3.3 | 1.8 | 6 | 5.4 | 4.3 | 5.9 | 5.6 | 5.1 | 4.6 | 4 | 3.6 | 2.8 | 2.1 | 1.4 | 0.5 | 8.8 | 6.3 | 5.1 | 3.4 | 6.9 | 5.3 | 4.5 | 7.6 | 6.4 | 5.2 | 3.3 | 7.1 | 4.9 | 4 | 2.6 | 8.3 | 6 | 3.4 | 7.6 | 5.9 | 4.7 | 6.6 | 5.1 | 4 | 2.4 | 5.9 | 4.3 | 3.8 | 3.2 | 6.5 | 5.2 | 6.1 | 2.5 | 5.4 | 4.4 | 4 | 3.6 | 2.1 | 6.01 | 5.19 | 4.34 | 3.78 | 2.28 | 6.82 | 5.91 | 4.83 | 4.51 | 2.76 | 8.75 | 5.98 | 6.1 | 5.97 | 4.09 | 0.25 | 5.9 | 5.57 | 3.68 | 8.34 | 7.82 | 7.65 | 6.79 | 6.27 | 4.66 | 8.25 | 6.06 | 5.7 | 4.07 | 8.45 | 7.01 | 5.31 | 4.12 | 8.72 | 7.52 | 7.06 | 5.33 | 4.59 | 11.89 | 10.4 | 7.88 | 5.95 | 8.72 | 8.78 | 8.12 | 7.38 | 7.24 | 11.99 | 5.84 | 5.45 | 4.87 | 4.35 | 3.98 | 2.88 | 2.36
Fuliggine (%) | < 2 |  | 0 | 0 | 0 | 0 | 0 | 0 | 0 | 0 | 0 | 0 | 0 | 0 | 0 | 0 | 0 | 0 | 0 | 0.2 | 0.2 | 0.2 | 0.2 | 0.2 | 0.2 | 0.2 | 0.2 | 0.2 | 0.2 | 0 | 0 | 0 | 0 | 0 | 0 | 0 | 0 | 0 | 0 | 0 | 0 | 0 | 0 | 0 | 0 | 0 | 0 | 0 | 0 | 0 | 0 | 0 | 0 | 0 | 0 | 0 | 0 | 0 | 0 | 0 | 0 | 0 | 0 | 0 | 0 | 0 | 0 | 0 | 0 | 0 | 0 | 0 | 0 | 0 | 0 | 0 | 0 | 0 | 0 | 0 | 0 | 0 | 0 | 0 | 0 | 0 | 0 | 0 | 0 | 0 | 0 | 0 | 0 | 0 | 0 | 0 | 0 | 0 | 0 | 0 | 0 | 0 | 0 | 0 | 0 | 0 | 0 | 0 | 0 | 0 | 0 | 0 | 0 | 0 | 0 | 0 | 0.01 | 0 | 0 | 0 | 0 | 0.03 | 0 | 0 | 0 | 0 | 0 | 0.02 | 0.02 | 0.02 | 0.02 | 0.02 | 0.02 | 0.02 | 0 | 0 | 0 | 0 | 0.01 | 0 | 0 | 0 | 0 | 0 | 0 | 0 | 0 | 0 | 0.08 | 0.03 | 0 | 0.01 | 0 | 0 | 0 | 0
Sodio Na (ppm) | < 20 |  | 1 | 1 | 1 | 0 | 1 | 1 | 1 | 1 | 1 | 2 | 1 | 3 | 2 | 2 | 1 | 3 | 1 | 1 | 1 | 4 | 4 | 2 | 1 | 2 | 1 | 0 | 0 | 0 | 2 | 0 | 0 | 1 | 1 | 1 | 1 | 1 | 0 | 0 | 1 | 0 | 1 | 1 | 0 | 0 | 1 | 1 | 1 | 0 | 0 | 0 | 1 | 1 | 1 | 1 | 1 | 0 | 1 | 1 | 1 | 1 | 1 | 0 | 1 | 1 | 1 | 1 | 1 | 1 | 0 | 1 | 0 | 1 | 0 | 0 | 1 | 6 | 0 | 0 | 0 | 9 | 0 | 0 | 0 | 0 | 1 | 1 | 1 | 0 | 1 | 1 | 1 | 1 | 2 | 0 | 1 | 0 | 0 | 1 | 1 | 1 | 1 | 1 | 1 | 1 | 1 | 1 | 1 | 1 | 0 | 1 | 2 | 1 | 1 | 1 | 0 | 1 | 1 | 0 | 0 | 1 | 0 | 1 | 0 | 0 | 1 | 7 | 1 | 1 | 1 | 1 | 1 | 1 | 1 | 1 | 2 | 1 | 0 | 0 | 1 | 0 | 1 | 5 | 4 | 2 | 5 | 2 | 2 | 2 | 1 | 2 | 2 | 2 | 2 | 0
Potassio K (ppm) | < 5 |  | 1 | 0 | 0 | 0 | 0 | 0 | 1 | 0 | 0 | 1 | 0 | 1 | 0 | 0 | 0 | 0 | 0 | 0 | 0 | 1 | 0 | 0 | 0 | 1 | 0 | 0 | 0 | 0 | 0 | 0 | 0 | 0 | 0 | 0 | 0 | 0 | 0 | 0 | 0 | 0 | 0 | 0 | 0 | 0 | 0 | 0 | 0 | 0 | 0 | 0 | 0 | 0 | 0 | 0 | 0 | 0 | 0 | 0 | 0 | 0 | 0 | 0 | 0 | 0 | 0 | 0 | 0 | 0 | 0 | 0 | 0 | 0 | 0 | 0 | 0 | 0 | 0 | 0 | 0 | 0 | 0 | 0 | 0 | 0 | 0 | 1 | 0 | 0 | 0 | 0 | 0 | 0 | 1 | 0 | 0 | 0 | 0 | 0 | 0 | 0 | 0 | 0 | 0 | 0 | 0 | 0 | 0 | 0 | 1 | 0 | 0 | 0 | 0 | 0 | 0 | 0 | 0 | 0 | 0 | 0 | 0 | 0 | 1 | 1 | 1 | 1 | 0 | 0 | 0 | 1 | 0 | 0 | 0 | 0 | 0 | 0 | 0 | 0 | 0 | 0 | 0 | 0 | 1 | 1 | 0 | 0 | 0 | 0 | 0 | 0 | 0 | 0 | 0 | 0
Cloro Cl (ppm)
Glicole (%) | < 0,02
Acqua (%) | < 0,2
Silicio Si (ppm) | < 200 |  | 86 | 55 | 49 | 16 | 72 | 64 | 65 | 140 | 120 | 100 | 67 | 140 | 130 | 110 | 66 | 170 | 130 | 110 | 66 | 160 | 120 | 94 | 66 | 160 | 140 | 120 | 67 | 120 | 96 | 54 | 170 | 160 | 120 | 70 | 150 | 140 | 97 | 54 | 120 | 90 | 50 | 150 | 110 | 100 | 140 | 120 | 100 | 48 | 140 | 130 | 100 | 140 | 140 | 120 | 110 | 64 | 82 | 66 | 51 | 34 | 21 | 150 | 120 | 95 | 65 | 150 | 130 | 140 | 130 | 140 | 100 | 51 | 160 | 110 | 110 | 86 | 140 | 120 | 63 | 150 | 130 | 120 | 150 | 110 | 93 | 59 | 150 | 110 | 100 | 69 | 140 | 110 | 91 | 62 | 150 | 140 | 120 | 110 | 66 | 134 | 100 | 91 | 91 | 55 | 162 | 146 | 124 | 105 | 67 | 131 | 115 | 105 | 97 | 58 | 13 | 110 | 100 | 48 | 124 | 106 | 91 | 65 | 70 | 43 | 133 | 112 | 76 | 44 | 142 | 113 | 77 | 49 | 137 | 95 | 101 | 68 | 50 | 152 | 135 | 116 | 77 | 126 | 129 | 121 | 121 | 106 | 98 | 90 | 62 | 59 | 55 | 42 | 23 | 20
Zolfo S (ppm)
Ferro Fe (ppm) | < 20 |  | 5 | 2 | 3 | 2 | 3 | 2 | 3 | 3 | 4 | 2 | 2 | 3 | 3 | 3 | 1 | 4 | 3 | 3 | 3 | 3 | 3 | 3 | 3 | 6 | 3 | 3 | 4 | 3 | 3 | 3 | 4 | 4 | 4 | 3 | 4 | 4 | 3 | 3 | 4 | 4 | 2 | 4 | 2 | 2 | 4 | 4 | 4 | 2 | 3 | 3 | 3 | 4 | 4 | 4 | 4 | 2 | 4 | 4 | 3 | 2 | 2 | 3 | 2 | 2 | 2 | 4 | 3 | 4 | 2 | 3 | 2 | 2 | 4 | 2 | 4 | 4 | 2 | 2 | 1 | 3 | 3 | 3 | 3 | 2 | 2 | 2 | 3 | 4 | 3 | 3 | 2 | 1 | 2 | 2 | 3 | 4 | 3 | 2 | 3 | 2 | 1 | 1 | 1 | 1 | 3 | 3 | 3 | 3 | 3 | 2 | 2 | 1 | 1 | 1 | 1 | 2 | 3 | 2 | 2 | 1 | 2 | 1 | 2 | 1 | 2 | 2 | 2 | 1 | 4 | 3 | 2 | 2 | 2 | 2 | 2 | 2 | 2 | 0 | 3 | 2 | 2 | 3 | 3 | 4 | 2 | 1 | 0 | 2 | 0 | 2 | 2 | 2 | 2 | 0
Alluminio Al (ppm) | < 15 |  | 4 | 2 | 3 | 2 | 3 | 3 | 2 | 4 | 3 | 3 | 3 | 3 | 3 | 3 | 2 | 4 | 3 | 3 | 3 | 3 | 3 | 2 | 2 | 6 | 4 | 3 | 3 | 3 | 3 | 2 | 8 | 8 | 6 | 5 | 5 | 6 | 4 | 3 | 4 | 3 | 3 | 6 | 5 | 5 | 3 | 3 | 3 | 2 | 5 | 5 | 4 | 4 | 4 | 3 | 3 | 0 | 3 | 3 | 2 | 2 | 2 | 3 | 3 | 3 | 2 | 3 | 2 | 3 | 2 | 4 | 2 | 1 | 1 | 0 | 1 | 3 | 2 | 2 | 0 | 1 | 1 | 2 | 2 | 2 | 2 | 2 | 2 | 1 | 1 | 2 | 2 | 0 | 0 | 2 | 2 | 2 | 2 | 2 | 2 | 1 | 1 | 2 | 2 | 2 | 2 | 2 | 0 | 2 | 2 | 2 | 2 | 2 | 2 | 1 | 1 | 2 | 2 | 1 | 1 | 2 | 3 | 1 | 2 | 2 | 2 | 2 | 2 | 2 | 2 | 2 | 2 | 2 | 3 | 2 | 2 | 2 | 2 | 1 | 3 | 2 | 2 | 2 | 2 | 3 | 4 | 3 | 6 | 3 | 1 | 2 | 3 | 3 | 2 | 3
Cromo Cr (ppm) | < 5 |  | 0 | 0 | 0 | 0 | 0 | 0 | 0 | 0 | 0 | 0 | 0 | 0 | 0 | 0 | 0 | 0 | 0 | 0 | 0 | 0 | 0 | 0 | 0 | 1 | 1 | 0 | 0 | 1 | 0 | 0 | 1 | 1 | 1 | 1 | 1 | 1 | 1 | 0 | 2 | 1 | 1 | 1 | 1 | 1 | 1 | 1 | 1 | 1 | 1 | 1 | 1 | 1 | 1 | 1 | 1 | 1 | 1 | 1 | 1 | 1 | 0 | 1 | 1 | 0 | 0 | 1 | 1 | 1 | 0 | 1 | 0 | 0 | 2 | 1 | 2 | 0 | 1 | 0 | 1 | 2 | 1 | 0 | 0 | 0 | 1 | 0 | 0 | 1 | 0 | 0 | 0 | 0 | 0 | 0 | 0 | 0 | 0 | 0 | 0 | 0 | 0 | 0 | 0 | 0 | 0 | 0 | 0 | 0 | 0 | 1 | 0 | 0 | 0 | 0 | 0 | 0 | 0 | 0 | 0 | 0 | 0 | 0 | 0 | 0 | 0 | 1 | 0 | 0 | 1 | 1 | 0 | 0 | 0 | 0 | 0 | 0 | 0 | 0 | 1 | 0 | 0 | 1 | 1 | 1 | 2 | 1 | 1 | 1 | 0 | 0 | 0 | 0 | 0 | 0
Rame Cu (ppm) | < 15 |  | 0 | 0 | 0 | 0 | 0 | 0 | 0 | 0 | 0 | 0 | 0 | 0 | 0 | 0 | 0 | 1 | 0 | 0 | 0 | 0 | 0 | 0 | 0 | 1 | 0 | 0 | 0 | 0 | 0 | 0 | 1 | 1 | 1 | 0 | 1 | 1 | 0 | 0 | 1 | 0 | 0 | 1 | 0 | 0 | 0 | 0 | 0 | 0 | 1 | 0 | 0 | 0 | 0 | 0 | 0 | 0 | 0 | 0 | 0 | 0 | 0 | 0 | 0 | 0 | 0 | 0 | 0 | 0 | 0 | 0 | 0 | 0 | 0 | 0 | 0 | 0 | 0 | 0 | 0 | 0 | 0 | 0 | 0 | 0 | 1 | 0 | 0 | 0 | 0 | 0 | 0 | 0 | 0 | 0 | 0 | 0 | 0 | 0 | 0 | 0 | 0 | 0 | 0 | 0 | 0 | 0 | 0 | 0 | 0 | 0 | 0 | 0 | 0 | 0 | 0 | 0 | 0 | 0 | 0 | 0 | 0 | 0 | 0 | 0 | 0 | 1 | 0 | 0 | 0 | 0 | 0 | 0 | 0 | 0 | 0 | 0 | 0 | 0 | 1 | 1 | 0 | 1 | 1 | 1 | 3 | 1 | 1 | 1 | 1 | 1 | 1 | 1 | 1 | 1
Stagno Sn (ppm) | < 5 |  | 1 | 1 | 1 | 0 | 1 | 1 | 1 | 2 | 2 | 1 | 0 | 2 | 1 | 1 | 0 | 2 | 1 | 1 | 1 | 2 | 1 | 1 | 0 | 2 | 1 | 1 | 1 | 1 | 1 | 1 | 2 | 2 | 1 | 1 | 2 | 2 | 1 | 1 | 2 | 1 | 1 | 2 | 2 | 1 | 2 | 1 | 1 | 1 | 1 | 1 | 1 | 2 | 1 | 1 | 1 | 0 | 1 | 1 | 1 | 0 | 0 | 2 | 1 | 1 | 1 | 2 | 2 | 2 | 1 | 2 | 1 | 0 | 1 | 1 | 1 | 1 | 1 | 1 | 0 | 1 | 1 | 1 | 1 | 1 | 1 | 0 | 1 | 1 | 1 | 1 | 2 | 1 | 1 | 1 | 1 | 1 | 1 | 1 | 1 | 1 | 1 | 1 | 1 | 0 | 1 | 1 | 1 | 1 | 0 | 1 | 1 | 1 | 1 | 1 | 0 | 1 | 1 | 1 | 1 | 1 | 1 | 1 | 1 | 0 | 1 | 1 | 1 | 0 | 1 | 1 | 1 | 0 | 1 | 1 | 1 | 1 | 1 | 0 | 1 | 1 | 4 | 1 | 1 | 1 | 2 | 1 | 2 | 0 | 0 | 0 | 1 | 1 | 0 | 1
Piombo Pb (ppm) | < 20 |  | 0 | 0 | 0 | 0 | 0 | 0 | 0 | 0 | 0 | 0 | 0 | 0 | 0 | 0 | 0 | 0 | 0 | 0 | 0 | 0 | 0 | 0 | 0 | 1 | 0 | 0 | 0 | 0 | 0 | 0 | 0 | 0 | 0 | 0 | 0 | 0 | 0 | 0 | 1 | 0 | 0 | 1 | 0 | 0 | 0 | 0 | 0 | 0 | 0 | 0 | 0 | 0 | 0 | 0 | 0 | 0 | 0 | 0 | 0 | 0 | 0 | 0 | 0 | 0 | 0 | 0 | 0 | 0 | 0 | 0 | 0 | 0 | 0 | 0 | 0 | 0 | 0 | 0 | 0 | 0 | 0 | 0 | 0 | 0 | 1 | 0 | 0 | 0 | 0 | 1 | 0 | 0 | 0 | 0 | 0 | 0 | 0 | 0 | 0 | 0 | 0 | 0 | 0 | 0 | 0 | 0 | 0 | 0 | 0 | 0 | 0 | 0 | 0 | 0 | 0 | 0 | 0 | 0 | 0 | 0 | 0 | 0 | 0 | 0 | 0 | 0 | 0 | 0 | 0 | 0 | 0 | 0 | 0 | 0 | 0 | 0 | 0 | 0 | 0 | 0 | 0 | 0 | 0 | 0 | 2 | 0 | 0 | 0 | 0 | 0 | 0 | 0 | 0 | 1
Nichel Ni (ppm)
Magnesio Mg (ppm)
Calcio Ca (ppm)
Zinco Zn (ppm)
Fosforo Ph (ppm)
Boro B (ppm)
Molibdeno Mo (ppm)